## Sheet1
|  | MIX DESIGN DATA BY MARSHALL METHOD | [13 empty] | MIX DESIGN DATA BY MARSHALL METHOD
specimen |  | WEIGHT IN GRAMS |  |  | SPECIFIC GRAVITY |  |  | VOIDS -% |  | STABILITY |  | FLOW | UNIT WT. | specimen |  | WEIGHT IN GRAMS |  |  |  | SPECIFIC GRAVITY | [5 empty] | VOIDS -% |  | STABILITY |  | FLOW
%AC | corr. ratio | dry sample | sample in water | bulk | theor | %vol AGG | VTM | VMA | VFA | measured | Adv. | 1/100in. | specimen | %AC | IN AIR | IN WATER | SSD | VOLUME | VOL COR | bulk | theor | %vol AGG | AC BY VOL | UNIT WT. | VTM | VMA | VFA | measured | CORR | 1/100in.
A | B | C | D | E | F | G | H | I | J | K | L | M | N | A | B | C | D | E | F | G | H | I | J | K | L | M | N | O | P | Q
4 | 1 | 1156 | 518 | 2.23166 | 2.619654 | 76.51407 | 14.81087 | 23.48593 | 36.93727 | 1150 | 1150 | 10 | 139.2556 | 5 | 1167.8 | 650.7 | 1169 | 518.3 | 0.96 | 2.253135 | 2.454 | 81.76006 | 11.04478 | 140.5956 | 8.185198 | 18.23994 | 55.12485 | 2400 | 2304 | 11
4 | 0.93 | 1255.2 | 546 | 2.298901 | 2.619654 | 78.81947 | 12.24409 | 21.18053 | 42.1918 | 1350 | 1255.5 | 8 | 143.4514 | 5 | 1164.9 | 647 | 1166.2 | 519.2 | 1 | 2.243644 | 2.454 | 81.41566 | 10.99826 | 140.0034 | 8.571961 | 18.58434 | 53.87536 | 2630 | 2630 | 11
4 | 1 | 1151 | 513.5 | 2.24148 | 2.619654 | 76.85074 | 14.43602 | 23.14926 | 37.63938 | 1150 | 1150 | 8 | 139.8684 | 5 | 1165.1 | 651 | 1167 | 516 | 0.96 | 2.257946 | 2.454 | 81.93462 | 11.06836 | 140.8958 | 7.989171 | 18.06538 | 55.77634 | 2560 | 2457.6 | 12
4.5 | 0.89 | 1226.1 | 556 | 2.205216 | 2.598731 | 75.21361 | 15.14259 | 24.78639 | 38.90765 | 1200 | 1068 | 4 | 137.6055 | 5.5 | 1166.4 | 652.4 | 1167.5 | 515.1 | 1 | 2.264415 | 2.436 | 81.73689 | 12.21008 | 141.2995 | 7.043732 | 18.26311 | 61.4319 | 2520 | 2520 | 11
4.5 | 1 | 1197.7 | 570 | 2.101228 | 2.598731 | 71.66689 | 19.14407 | 28.33311 | 32.43217 | 1000 | 1000 | 6 | 131.1166 | 5.5 | 1179 | 661.4 | 1180.6 | 519.2 | 1 | 2.270801 | 2.436 | 81.96742 | 12.24452 | 141.698 | 6.781559 | 18.03258 | 62.39273 | 2690 | 2690 | 12
4.5 | 0.16 | 1169.9 | 533 | 2.194934 | 2.598731 | 74.86294 | 15.53822 | 25.13706 | 38.186 | 1200 | 192 | 5 | 136.9639 | 5.5 | 1169.4 | 650.9 | 1171 | 520.1 | 1 | 2.248414 | 2.436 | 81.15932 | 12.1238 | 140.301 | 7.700584 | 18.84068 | 59.12788 | 2650 | 2650 | 13
5 | 0.89 | 1288.1 | 555 | 2.320901 | 2.57814 | 78.74485 | 9.97769 | 21.25515 | 53.05754 | 475 | 422.75 | 3 | 144.8242 | 6 | 1170.4 | 656.7 | 1171 | 514.3 | 1 | 2.275715 | 2.418 | 81.71015 | 13.38656 | 142.0046 | 5.884427 | 18.28985 | 67.82682 | 2620 | 2620 | 13
5 | 0.89 | 1205.9 | 548 | 2.200547 | 2.57814 | 74.66143 | 14.64592 | 25.33857 | 42.19911 | 825 | 734.25 | 11 | 137.3142 | 6 | 1181.1 | 664.7 | 1181.9 | 517.2 | 1 | 2.283643 | 2.418 | 81.99481 | 13.43319 | 142.4993 | 5.556547 | 18.00519 | 69.13919 | 2710 | 2710 | 13
5 | 1 | 1143.2 | 517 | 2.211219 | 2.57814 | 75.02349 | 14.23201 | 24.97651 | 43.01842 | 700 | 700 | 20 | 137.98 | 6 | 1187.3 | 670.9 | 1189 | 518.1 | 1 | 2.291643 | 2.418 | 82.28205 | 13.48025 | 142.9985 | 5.225701 | 17.71795 | 70.50618 | 2980 | 2980 | 12
5.5 | 0.86 | 1250.6 | 570 | 2.194035 | 2.557872 | 74.04868 | 14.22421 | 25.95132 | 45.18887 | 1100 | 946 | 10 | 136.9078 | 6.5 | 1174.2 | 661.6 | 1174.7 | 513.1 | 1 | 2.288443 | 2.401 | 81.7301 | 14.58321 | 142.7988 | 4.68793 | 18.2699 | 74.34069 | 2800 | 2800 | 12
5.5 | 1.04 | 1127.6 | 506.9 | 2.224502 | 2.557872 | 75.07694 | 13.03311 | 24.92306 | 47.70663 | 850 | 884 | 7 | 138.8089 | 6.5 | 1185.3 | 667.7 | 1186 | 518.3 | 1 | 2.286899 | 2.401 | 81.67498 | 14.57338 | 142.7025 | 4.752208 | 18.32502 | 74.0671 | 2730 | 2730 | 13
5.5 | 0.96 | 1172.1 | 531 | 2.207345 | 2.557872 | 74.49788 | 13.70387 | 25.50212 | 46.26379 | 325 | 312 | 8 | 137.7383 | 6.5 | 1182.3 | 667.7 | 1182.9 | 515.2 | 1 | 2.294837 | 2.401 | 81.95846 | 14.62396 | 143.1978 | 4.421618 | 18.04154 | 75.49201 | 2900 | 2900 | 14
6 | 0.96 | 1147.8 | 576 | 1.992708 | 2.537921 | 66.89807 | 21.48264 | 33.10193 | 35.10155 | 450 | 432 | 14 | 124.345 | 7 | 1177.5 | 663 | 1177.9 | 514.9 | 1 | 2.286852 | 2.384 | 81.23652 | 15.69408 | 142.6996 | 4.075008 | 18.76348 | 78.28223 | 2820 | 2820 | 14
6 | 0.89 | 1203.4 | 550 | 2.188 | 2.537921 | 73.45429 | 13.7877 | 26.54571 | 48.06055 | 600 | 534 | 14 | 136.5312 | 7 | 1183.4 | 665.4 | 1183.6 | 518.2 | 1 | 2.283674 | 2.384 | 81.12365 | 15.67227 | 142.5013 | 4.208295 | 18.87635 | 77.706 | 2730 | 2730 | 14
6 | 0.86 | 1237.4 | 570 | 2.170877 | 2.537921 | 72.87945 | 14.46238 | 27.12055 | 46.67374 | 350 | 301 | 20 | 135.4627 | 7 | 1192.8 | 675.7 | 1193.3 | 517.6 | 1 | 2.304482 | 2.384 | 81.86281 | 15.81507 | 143.7997 | 3.335477 | 18.13719 | 81.60973 | 2790 | 2790 | 15
GIVEN--------------------------------------------------------------------------------- |  |  |  | C/D | 100*Geff*Gac | Gbulk(100-%AC) | 100[1-BULK ] | 100-%VOL | VMA-VTM | GIVEN | CORR*K | GIVEN | E*62.4 | GIVEN--------------------------------------------- |  |  |  | D-C |  | B/E | 100*Geff*Gac/ | Gbulk(100-%AC) | GbulkX%AC | G*62.4 | 100[1-BULK ] | 100-%VOL | VMA-VTM | GIVEN | CORR*K | GIVEN
Gac=1.029 |  | Geff=2.80 |  |  | %AC*Geff+(100-%AC)*Gac | Geff | THEOR |  | VMA |  |  |  |  | Gac=1.02 |  | Geff=2.650 |  | Gsb=2.618 |  |  | %AC*Geff+(100-%AC) | Gsb | GbASPHALT |  | THEOR |  | VMA
MIX DESIGN DATA BY MARSHALL METHOD
specimen |  | WEIGHT IN GRAMS |  | SPECIFIC GRAVITY |  |  |  | VOIDS -% |  | STABILITY |  | FLOW | UNIT WT.
%AC | corr. ratio | dry sample | sample in water | bulk | theor | %vol AGG | VTM | VMA | VFA | measured | Adv. | 1/100in. | specimen
A | B | C | D | E | F | G | H | I | J | K | L | M | N
4 | 1 | 1156 | 518 | [6 empty] | 1150 |  | 10
4 | 0.93 | 1255.2 | 546 | [6 empty] | 1350 |  | 8
4 | 1 | 1151 | 513.5 | [6 empty] | 1150 |  | 8
4.5 | 0.89 | 1226.1 | 556 | [6 empty] | 1200 |  | 4
4.5 | 1 | 1197.7 | 570 | [6 empty] | 1000 |  | 6
4.5 | 0.16 | 1169.9 | 533 | [6 empty] | 1200 |  | 5
5 | 0.89 | 1288.1 | 555 | [6 empty] | 475 |  | 3
5 | 0.89 | 1205.9 | 548 | [6 empty] | 825 |  | 11
5 | 1 | 1143.2 | 517 | [6 empty] | 700 |  | 20
5.5 | 0.86 | 1250.6 | 570 | [6 empty] | 1100 |  | 10
5.5 | 1.04 | 1127.6 | 506.9 | [6 empty] | 850 |  | 7
5.5 | 0.96 | 1172.1 | 531 | [6 empty] | 325 |  | 8
6 | 0.96 | 1147.8 | 576 | [6 empty] | 450 |  | 14
6 | 0.89 | 1203.4 | 550 | [6 empty] | 600 |  | 14
6 | 0.86 | 1237.4 | 570 | [6 empty] | 350 |  | 20
GIVEN--------------------------------------------------------------------------------- |  |  |  | C/D | 100*Geff*Gac | Gbulk(100-%AC) | 100[1-BULK ] | 100-%VOL | VMA-VTM | GIVEN | CORR*K | GIVEN | E*62.4
Gac=1.029 |  | Geff=2.80 |  |  | %AC*Geff+(100-%AC)*Gac | Geff | THEOR |  | VMA
GRADATION OF AGGREGATES AND SPECIFICATION LIMITS
SIEVE | AGG#1 | AGG#2 | AGG#3 | AGG#4 | SPEC LIMITS
1/2INCH | 100 | 100 | 100 | 100 | 100
3/8INCH | 89 | 100 | 100 | 100 | 95-100
NO.4 | 3 | 58 | 99 | 100 | 47-77
NO.8 | 1 | 10 | 81 | 99 | 52-70
NO.16 | 1 | 8 | 71 | 94 | 46-63
NO.30 | 1 | 5 | 46 | 86 | 37-57
NO.50 | 1 | 4 | 26 | 68 | 24-39
NO.100 | 1 | 3 | 15 | 18 | 8-25
NO.200 | 0.1 | 2.2 | 10 | 2.5 | 2-8
GRADATION OF AGGREGATES AND SPECIFICATION LIMITS
SIEVE | AGG#1 | AGG#2 | AGG#3 | AGG#4 | TOTALS | SPEC LIMITS
%TRIAL1 | 0.25 | 0.15 | 0.35 | 0.25
1/2INCH | 25 | 15 | 35 | 25 | 100 | 100
3/8INCH | 22.25 | 15 | 35 | 25 | 97.25 | 95-100
NO.4 | 0.75 | 8.7 | 34.65 | 25 | 69.1 | 47-77
NO.8 | 0.25 | 1.5 | 28.35 | 24.75 | 54.85 | 52-70
NO.16 | 0.25 | 1.2 | 24.85 | 23.5 | 49.8 | 46-63
NO.30 | 0.25 | 0.75 | 16.1 | 21.5 | 38.6 | 37-57
NO.50 | 0.25 | 0.6 | 9.1 | 17 | 26.95 | 24-39
NO.100 | 0.25 | 0.45 | 5.25 | 4.5 | 10.45 | 8-25
NO.200 | 0.025 | 0.33 | 3.5 | 0.625 | 4.48 | 2-8
GRADATION OF AGGREGATES AND SPECIFICATION LIMITS
SIEVE | AGG#1 | AGG#2 | AGG#3 | AGG#4 | TOTALS | SPEC LIMITS
%TRIAL2
1/2INCH | [5 empty] | 100
3/8INCH | [5 empty] | 95-100
NO.4 | [5 empty] | 47-77
NO.8 | [5 empty] | 52-70
NO.16 | [5 empty] | 46-63
NO.30 | [5 empty] | 37-57
NO.50 | [5 empty] | 24-39
NO.100 | [5 empty] | 8-25
NO.200 | [5 empty] | 2-8